## DC
title[subtitle] | title[alternative] | contributor[author] | contributor[alternativeName] | contributor[advisor] | contributor[department] | publisher | date[issued] | identifier[bibliographicCitation] | identifier[issn] | identifier[doi] | language[iso] | keywords[keyword] | abstract | abstract | identifier[uri] | identifier[url]
| Application of electrospun nanofibers for drug carrier and anti-adhesion | 이진우 | Jin Woo Lee | 김문석 | 일반대학원 분자과학기술학과 | The Graduate School, Ajou University | 2018-02 |  |  |  | eng | electrospinning; nanofiber; drug carrier; anti-adhesion; |  | Electrospinning is process that can produce nano-scale fibers continuously under the action of an externally imposed electric field from a polymeric solution or melt. By using an electrospinning process, it is possible to easily produce nanofibers all various polymeric materials that can be melted and mixed in a solvent. Also, nanofibers are easily adjustable in shape and size, and thus can be applied to various fields of biomedical applications. The aim of this thesis is to confirm the possibility of biomedical application of electrospun nanofiber sheet using natural and synthetic materials as drug carrier and anti-adhesion barrier. In the chapter 2, to develop a sustained dexamethasone (Dex) delivery system, poly(ε-caprolactone-co-L-lactide) copolymer with controllable biodegradability was synthesized and further utilized to prepare electrospun Dex-loaded nanofiber sheets using water-insoluble Dex or water-soluble Dex. The Dex-nanofiber sheets obtained by electrospinning exhibited randomly oriented and interconnected fibrillar structures. In addition, Dex-nanofiber sheets exhibited sustained in vitro and in vivo water-soluble Dex release for a prolonged period, as well as controlled biodegradation of the nanofiber sheets over a defined treatment period. The chapter 3 focuses on development of cross-linked electrospun cartilage acellular matrix (CAM)/poly(caprolactone-co-lactide-co-glycolide) nanofiber (Cx-CA/P-NF) with a tunable degradation period as an antiadhesive barrier. In this work, we chose CAM as a promising antiadhesive material because CAM excellently inhibits the formation of blood vessels, and we used electrospinning to prepare antiadhesive barriers. Cx-CA/P-NFs implanted between a surgically damaged peritoneal wall and cecum gradually degraded in 7 days. Additionally, the in vivo evaluation of the anti–tissue adhesion effect of Cx-CA/P-NFs revealed little adhesion, few blood vessels, and negligible necrosis at 7 days judging by histological analysis. Therefore, it is reasonable to conclude that the Cx-CA/P-NF designed herein successfully works as an anti-adhesion barrier with a tunable degradation period. In conclusion, electrospun nanofiber sheets of synthetic and natural materials have been successfully fabricated, and confirmed its biomedical applicability as drug carrier and anti-adhesion barrier. | https://dspace.ajou.ac.kr/handle/2018.oak/13769 | http://dcoll.ajou.ac.kr:9080/dcollection/jsp/common/DcLoOrgPer.jsp?sItemId=000000026865